## Sheet1
激光加工各个设备加工功率以及速度
设备 | 材料 | 工艺 | 厚度 | 功率 | 速度mm/s | PPI
3000S | 木板 | 雕刻凹槽 | 通用 | 50% | 30mm/s
| 亚克力 |  |  | 80% | 20mm/s
| 木板 | 平面雕刻 |  | 15%-20% | 30mm/s
亚克力
| 木板 | 切割 | 2mm | 75% | 7mm/s
|  |  | 3mm |  | 5mm/s
|  |  | 5mm | 85% | 3.5mm/s
| 亚克力 |  | 1mm | 75% | 7mm/s
|  |  | 3mm | 80% | 5mm/s
|  |  | 5mm | 90% | 2mm/s
| 所有材料 | 画线 | 通用 | 30% | 30mm/s
| 双稳态膜切割 | 膜正面切割 | 通用 | 4% | 20% | 4064
|  | 膜背面切割 |  | 5.8% | 20% | 4064
|  | 切割 |  | 30% | 20% | 2032
X1309 | 木板 | 切割 | 2mm | 55% | 90mm/s
|  |  | 3mm | 70% | 40mm/s
|  |  | 5mm | 90% | 25mm/s
| 亚克力 |  | 3mm | 80% | 25mm/s
|  |  | 5mm | 90% | 15mm/s
| 木板 | 雕刻凹槽 | 通用 | 10%-35% | 100mm/s
| 亚克力 |  |  | 20%-50% | 100mm/s
| 所有材料 | 雕刻画线 | 通用 | 10%-15% | 400mm/s
E5030 | 木板 | 切割 | 2mm | 80% | 30mm/s
|  |  | 3mm | 80% | 18mm/s
|  |  | 5mm | 90% | 15mm/s
| 亚克力 |  | 1mm | 70% | 60mm/s
|  |  | 3mm | 90% | 20mm/s
|  |  | 5mm | 90%
| 所有材料 | 雕刻画线 | 通用 | 13%-18% | 360mm/s
X7050 | 木板 | 切割 | 2mm | 80% | 20mm/s
|  |  | 3mm | 95% | 15mm/s
|  |  | 5mm | 100% | 15mm/s
| 亚克力 |  | 1mm | 70% | 40mm/s
|  |  | 3mm | 100% | 10mm/s
|  |  | 5mm | 90%
| 所有材料 | 雕刻画线 | 通用 | 12%-18% | 360mm/s